## Sheet1
HP: High Pressure; HT: HighTemperature			species: [no. atom at site]([multiplicity][wyckoff letter])	h:hP—hexagonal system
No. of materials [listed for Crystem]				t:hP—trigonal system	Axial Lengths [angstrom (Å)]			Interaxial Angles [degree (°)]			Space Group			ctrl/cmd-click
Material	No. of Species	No. of Atoms	Sites	Crystal System (Crystem)	a	b	c	α	β	gamma	Intl.	no.	hall	aflow link
3				aP: Primitive Triclinic (anorthic)	a ≠ b ≠ c			α ≠ β ≠ γ
AsKSe₂	3	16	As: 4(1a); K: 4(1a); Se: 8(1a)	aP	6.554	6.558	12.627	100.435	100.461	107.53	P 1	1	1	AsKSe₂
H₂S [90 Gpa]	2	6	H: 1(1a), 1(1e), 2(2i); S: 2(2i)	Dense Hydrogen Sulfide—aP	2.78	2.793	4.257	78.28	76.53	70.42	P -1	2	2	H₂S [90 Gpa]
Cf	1	4	Cf: 1(1a), 1(1c), 2(2i)	Californium—aP	3.307	7.412	2.793	89.06	85.15	85.7	P -1	2	2	Cf
3				mP: Primitive Monoclinic	a ≠ b ≠ c			α = γ = 90; β ≠ 90
FeNi	2	4	Fe: 2(1b); Ni: 2(1a)	Nickel Iron—mP	3.581	3.582	3.587	90	90.04	90	P 1 m 1	6:b	18	FeNi
HP Te	1	4	Te: 4(2a)	(high-pressure) Tellurium—mP	3.104	7.513	4.76	90	92.71	90	P 1 21 1	4:b	6	HP Te
NiTi	2	4	Ni: 2(2e); Ti: 2(2e)	Nickel Titanium—mP	2.884	4.106	4.667	90	82.062	90	P 1 21/m 1	11:b	60	NiTi
4				mC: Base-centered Monoclinic	“			“
M-carbon	1	8	C: 8(4i)	(superhard polymorph)—mC	9.089	2.496	4.104	90	96.96	90	C 1 2/m 1	12:b1	63	M-carbon
As₂Nb	2	6	As: 4(4c); Nb: 2(4c)	(a Zintl Pnictide)—mC	9.357	3.382	7.792	90	119.767	90	C 1 2 1	5:b1	9	As₂Nb
ThC₂	2	6	Th: 2(4e); C: 4(8f)	Thorium Carbide—mC	6.692	4.223	6.744	90	103.12	90	C 1 2/c 1	15:b1	90	ThC₂
α-O₂	1	2	O: 2(4i)	mC	5.403	3.433	5.079	90	132.32	90	C 1 2/m 1	12:b1	63	α-O₂
4				oP: Primitive Orthorhombic	a ≠ b ≠ c			α = β = γ = 90
HP CdTe	2	2	Cd: 1(1b); Te: 1(1a)	Cadmium Telluride—oP	2.81	5.258	3.027	90	90	90	P m m 2	25	125	HP CdTe
β’-AuCd	2	4	Au: 2(2e); Cd: 2(2f)	oP	4.755	3.148	4.855	90	90	90	P m m a	51	239	β’-AuCd
α-Np	1	8	Np: 8(4c)	oP	6.663	4.723	4.887	90	90	90	P n m a	62	292	α-Np
Cu₂O	2	6	Cu: 4(4b); O: 2(2a)	Cuprite—oP	4.267	4.267	4.267	90	90	90	P n -3 m:2	224	522	Cu₂O
4				oC: Base-centered Orthorhombic	“			“
HCl	2	4	H: 2(4a); Cl: 2(4a)	Hydrochloric Acid—oC	5.825	5.505	5.373	90	90	90	C m c 21	36	176	HCl
C₂CeNi	3	4	C: 2(4e); Ce: 1(2a); Ni: 1(2b)	oC	3.875	4.552	6.162	90	90	90	A m m 2	38	185	C₂CeNi
H₃S [60 Gpa]	2	32	H: (8g), (8i), (8l), (16m); S: (8l)	oC	8.157	8.181	4.38	90	90	90	C 2/c 2/c 2/m	66	313	H₃S [60 Gpa]
Ta₂H	2	3	Ta: 2(4k); H: 1(2a)	Ta-H alloy—oC	3.398	4.738	4.763	90	90	90	C 2 2 2	21	119	Ta₂H
4				oI: Body-centered Orthorhombic	“			“
HP GaAs	2	2	Ga: (2b); As: (2a)	oI	4.92	4.79	2.635	90	90	90	I m m 2	44	215	HP GaAs
KHg₂	2	6	K: 2(4e); Hg: 4(8h)	oI	5.159	8.098	8.775	90	90	90	I m m a	74	343	KHg₂
ReSi₂	2	3	Re: 1(2a); Si: 2(4i)	oI	3.144	3.128	7.677	90	90	90	I m m m	71	337	ReSi₂
CsO	2	4	Cs: 2(4g); O: 2(4i)	oI	4.322	7.517	6.43	90	90	90	I m m m	71	337	CsO
4				oF: Face-centered Orthorhombic	“			“
HP, HT BN	2	2	B: 1(4a); N: 1(4a)	oF	2.5	3.35	4.34	90	90	90	F m m 2	42	209	HP, HT BN
FeS	2	2	Fe: 1(4a); S: 1(4c)	(low-temperature)—oF	5.54	5.487	5.195	90	90	90	F 2 2 2	22	122	FeS
TlF	2	2	Tl: 1(4b); F: 1(4a)	Thallium Fluoride—oF	6.08	5.495	5.18	90	90	90	F m m m	69	334	TlF
γ–Pu	1	2	Pu: 2(8a)	oF	3.159	5.768	10.162	90	90	90	F d d d:2	70	212	γ–Pu
5				tP: Primitive Tetragonal	a = b ≠ c			α = β = γ = 90
γ-N	1	4	N: 4(4f)	tP	3.957	3.957	5.109	90	90	90	P 42/m n m	136	358	γ-N
CuAu	2	2	Cu: 1(1d); Au: 1(1a)	tP	2.8	2.8	3.67	90	90	90	P 4/m m m	123	357	CuAu
CuTi₃	2	4	Cu: 1(1a); Ti: 1(1c), 2(2e)	tP	4.158	4.158	3.594	90	90	90	P 4/m m m	123	357	CuTi₃
γ-CuTi	2	4	Cu: 2(2c); Ti: 2(2c)	tP	3.107	3.107	5.919	90	90	90	P 4/n m m:2	129	409	γ-CuTi
β-Np	1	4	Np: 2(2a), 2(2c)	tP	4.897	4.897	3.388	90	90	90	P 4/n m m:2	129	409	β-Np
4				tI: Body-centered Tetragonal	“			“
MoSi₂	2	3	Mo: 1(2a); Si: 2(4e)	tI	3.206	3.206	7.848	90	90	90	I 4/m m m	139	363	MoSi₂
Al₃Zr	2	8	Al: 2(4c), 2(4d), 2(4e); Zr: 2(4e)	tI	3.999	3.999	17.283	90	90	90	I 4/m m m	139	363	Al₃Zr
Al₄Ba	2	5	Al: 2(4d), 2(4e); Ba: 1(2a)	tI	4.53	4.53	11.1	90	90	90	I 4/m m m	139	363	Al₄Ba
β-Sn	1	2	Sn: 2(4a)	tI	5.832	5.832	5.832	90	90	90	I 41/a m d	141	426	β-Sn
4				hhP: Primitive Hexagonal	a = b ≠ c			α = β = 90; γ = 120
AlB₂	2	3	Al: 1(1a); B: 2(2d)	hhP: Primitive Hexagonal	3.005	3.005	3.254	90	90	120	P 6/m m m	191	485
ZnS	2	4	Zn: 2(2b); S: 2(2b)	Wurtzite—hhP	3.823	3.823	6.261	90	90	120	P 63 m c	186	480	ZnS
BaPtSb	3	3	Ba: 1(1a); Pt: 1(1d); Sb: 1(1f)	hhP	4.535	4.535	4.535	90	90	120	P -6 m 2	187	481	BaPtSb
C	1	4	C: 4(4f)	Lonsdaleite (Hex. Diamond)—hhP	2.508	2.508	4.183	90	90	120	P 63/m m c	194	488	C
Mg	1	2	Mg: 2(2c)	HCP—hhP	3.209	3.209	5.211	90	90	120	P 63/m m c	194	488	Mg
6				thP: Trigonal Hexagonal	a = b = c			α = β = γ ≠ 90
HgS	2	6	Hg: 3(3a); S: 3(3b)	Cinnabar—thP	4.145	4.145	9.496	90	90	120	P 32 2 1	154	443	HgS
β-CuI	2	4	Cu: 1(1a), 1(1b); I: 1(1a), 1(1b)	thP	4.279	4.279	7.169	90	90	120	P 3 m 1	156	446	β-CuI
ζ–AgZn	2	9	Ag: 6(6g); Zn: 1(1a), 2(2d)	thP	7.636	7.636	2.82	90	90	120	P -3	147	435	ζ–AgZn
SiO₂	2	9	Si: 3(3a); O: 6(6c)	α–Quartz (low Quartz)—thP	4.914	4.914	5.406	90	90	120	P 31 2 1	152	441	SiO₂
ZnTe	2	6	Zn: 3(3a); Te: 3(3a)	(high-pressure) Zinc Telluride—thP	4.045	4.045	9.343	90	90	120	P 31	144	431	ZnTe
CdI₂	2	3	Cd: 1(1a); I: 2(2d)	thP	4.24	4.24	6.84	90	90	120	P -3 m 1	164	456	CdI₂
6				hR: Primitive Trigonal (rhombohedral)	“			“
CrNaS₂	3	4	Cr: 1(1a); Na: 1(1b); S: 2(2c)	Caswellsilverite—hR	3.556	3.556	19.365	90	90	120	R -3m:H	166	458	CrNaS₂
α-Sm	1	3	Sm: 1(1a), 2(2c)	hR	3.62	3.62	26.249	90	90	120	R -3m:H	166	458	α-Sm
Bi₂Te₃	2	5	Bi: 2(2c); Te: 1(1a), 2(2c)	Bismuth Telluride—hR	4.369	4.369	4.369	90	90	120	R -3m:H	166	458	Bi₂Te₃
CuPt	2	2	Cu: 1(1a); Pt: 1(1b)	Copper Platinum—hR	3.13	3.13	14.98	90	90	120	R -3m:H	166	458	CuPt
H₃S [130 Gpa]	2	4	H: 3(3b); S: 1(1a)	hR	4.405	4.405	2.689	90	90	120	R 3 m (H axes)	160	450	H₃S [130 Gpa]
γ–KNO₃	3	5	K: 1(1a); N: 1(1a); O: 3(3b)	hR	5.487	5.487	9.156	90	90	120	R 3 m (H axes)	160	450	γ–KNO₃
6				cP: Primitive Cubic	a = b = c			α = β = γ = 90
α-Po	1	1	Po: 1(1a)	cP	3.34	3.34	3.34	90	90	90	P m -3 m	221	517	α-Po
B₆Ca	2	7	B: 6(6f); Ca: 1(1a)	Calcium Boride—cP	4.145	4.145	4.145	90	90	90	P m -3 m	221	517	B₆Ca
α-N (P 2₁/a -3)	1	8	N: 8(8c)	Alpha-N₂ (P 2₁/a -3)—cP	5.65	5.65	5.65	90	90	90	P 21/a -3	205	501	α-N (P 2₁/a -3)
α-N (P 2₁ 3)	1	8	N: 8(4a)	Alpha-N₂ (P 2₁ 3)—cP	5.65	5.65	5.65	90	90	90	P 21 3	198	492	α-N (P 2₁ 3)
NbO	2	6	Nb: 3(3c); O: 3(3d)	Niobium Monoxide—cP	4.21	4.21	4.21	90	90	90	P m -3 m	221	517	NbO
CsCl	2	2	Cs: 1(1a); Cl: 1(1b)	cP	4.079	4.079	4.079	90	90	90	P m -3 m	221	517	CsCl
5				cI: BCC – Body-centered Cubic	“			“
SiF₂	2	5	Si: 1(2a); F: 4(8c)	Difluorosilylene—cI	5.459	5.459	5.459	90	90	90	I -4 3 m	217	513	SiF₂
Si	1	8	Si: 8(16c)	BC8—cI	4.12	4.12	4.12	90	90	90	I a -3	206	502	Si
CoU	2	8	Co: 4(8a); U: 4(8a)	Cobalt Uranium—cI	6.356	6.356	6.356	90	90	90	I 21 3	199	493	CoU
HP H₃S [200 Gpa]	2	4	H: 3(6b); S: 1(2a)	cI	2.984	2.984	2.984	90	90	90	I m -3 m	229	529	HP H₃S [200 Gpa]
W	1	1	W: 1(2a)	Tungsten—cI	3.155	3.155	3.155	90	90	90	I m -3 m	229	529	W
5				cF: FCC – Face-centered Cubic	“			“
BiF₃	2	4	Bi: 1(4b); F: 1(4b), 2(8c)	Bismuth Fluoride—cF	5.853	5.853	5.853	90	90	90	F m -3 m	225	523	BiF₃
Cu₂Mg	2	6	Cu: 4(16d); Mg: 2(8a)	Cubic Laves—cF	7.02	7.02	7.02	90	90	90	F d -3 m:2	227	526	Cu₂Mg
ZnS	2	2	Zn: 1(4a); S: 1(4c)	Zincblende—cF	5.409	5.409	5.409	90	90	90	F -4 3 m	216	512	ZnS
AlCu₂Mn	3	4	Al: 1(4a); Cu: 2(8c); Mn: 1(4b)	Heusler—cF	5.95	5.95	5.95	90	90	90	F m -3 m	225	523	AlCu₂Mn
C	1	2	C: 2(4a)	Diamond—cF	3.55	3.55	3.55	90	90	90	F d -3 m:2	227	526	C